## N-doped
sample | SA (m2/g) | %N (wt%) | Temp | CO2 adsorption capacity (mmol/g) | CO2 adsorption capacity (mmol/g) | DOI
U/PC-0.5 | 2067 | 0.63 | 273 | 6.57 | 6.57 | https://doi.org/10.1016/j.jes.2023.02.008
U/PC-1 | 1703 | 0.81 | 273 | 5.6 | 5.6
U/PC-2 | 775 | 1.37 | 273 | 3.7 | 3.7
U/PC-3 | 404 | 3.21 | 273 | 2.59 | 2.59
GO | 6 | 0.67 | 273 | 0.51 | 0.51 | https://doi.org/10.1021/acs.iecr.8b06122
T-G | 190 | 0.71 | 273 | 0.65 | 0.65
GU | 12 | 6.52 | 273 | 0.14 | 0.14
T-GU | 63 | 12.94 | 273 | 0.54 | 0.54
T-GU-700-4 | 731 | 4.42 | 273 | 1.8 | 1.8
T-GU-700-6 | 1032 | 2.59 | 273 | 3.24 | 3.24
T-GU-700-8 | 1264 | 2.03 | 273 | 1.93 | 1.93
T-GU-750-6 | 1089 | 1.94 | 273 | 2.15 | 2.15
T-G-700-6 | 1296 | 0.86 | 273 | 2.52 | 2.52
GU-700-6 | 360 | 1.32 | 273 | 1.43 | 1.43
PC-550-1 | 855 | 13.05 | 273 | 4.19 | 4.19 | https://doi.org/10.1016/j.jes.2022.03.016
PC-550-2 | 1338 | 11.32 | 273 | 5.03 | 5.03
PC-550-3 | 1655 | 9.84 | 273 | 5.61 | 5.61
PC-600-1 | 1980 | 7.38 | 273 | 6.01 | 6.01
PC-600-2 | 2362 | 6.21 | 273 | 6.37 | 6.37
PC-600-3 | 2430 | 5.36 | 273 | 5.23 | 5.23
PC-650-1 | 2406 | 3.89 | 273 | 5.76 | 5.76
PC-650-2 | 2672 | 3.04 | 273 | 5.1 | 5.1
PC-650-3 | 2644 | 2.65 | 273 | 5.47 | 5.47
PC-700-1 | 2112 | 2.83 | 273 | 5.72 | 5.72
PC-700-2 | 2747 | 2.36 | 273 | 4.94 | 4.94
PC-700-3 | 2436 | 1.84 | 273 | 4.52 | 4.52
R | 536 | 1.05 | 273 | 3.71 | 3.71 | https://doi.org/10.1016/j.jes.2020.04.006
RN | 2 | 3.96 | 273 | 2.79 | 2.79
RNK-550-1 | 1097 | 1.77 | 273 | 6.7 | 6.7
RNK-550-2 | 1482 | 1.41 | 273 | 6.73 | 6.73
RNK-550-3 | 2023 | 1.32 | 273 | 7.39 | 7.39
RNK-600-1 | 1310 | 1.54 | 273 | 6.8 | 6.8
RNK-600-2 | 1802 | 1.36 | 273 | 7.22 | 7.22
RNK-600-3 | 2200 | 1.29 | 273 | 7.47 | 7.47
RNK-650-1 | 1450 | 1.37 | 273 | 6.68 | 6.68
RNK-650-2 | 1875 | 1.29 | 273 | 6.8 | 6.8
RNK-650-3 | 2374 | 1.2 | 273 | 6.92 | 6.92
RUK-550-2 | 1099 | 2.74 | 273 | 5.71 | 5.71
CS-650-1/2 | 1023 | 6.75 | 273 | 5.55 | 5.55 | https://doi.org/10.1016/j.seppur.2023.125891
CS-650-2/3 | 904 | 6.28 | 273 | 5.03 | 5.03
CS-650-1/1 | 1028 | 5.98 | 273 | 5.17 | 5.17
CS-700-1/2 | 1428 | 4.32 | 273 | 6.22 | 6.22
CS-700-2/3 | 1506 | 3.49 | 273 | 6.91 | 6.91
CS-700-1/1 | 1548 | 3.07 | 273 | 6.37 | 6.37
CS-750-1/2 | 1811 | 2.26 | 273 | 6.64 | 6.64
CS-750-2/3 | 1771 | 2.01 | 273 | 6.9 | 6.9
CS-750-1/1 | 1854 | 1.72 | 273 | 6.14 | 6.14
N-MC-10 | 557 | 5.57 | 273 | 162.1 | 3.68 | https://doi.org/10.1016/j.micromeso.2019.109992
N-MC-3 | 843 | 2.61 | 273 | 190.6 | 4.33
CMPA1-C1000 | 977 | 1.6 | 273 | 4.3 | 4.3 | https://doi.org/10.1016/j.powtec.2023.118769
CMPA2-C1000 | 292 | 2.1 | 273 | 4.8 | 4.8
CMPA3-C1000 | 800 | 2.1 | 273 | 5.1 | 5.1
GMC-Md/g-40-800 | 784 | 15.7 | 273 | 3.2 | 3.2 | https://doi.org/10.1039/C6TA06583J
GMC-Md/g-20-800 | 692 | 15.1 | 273 | 2.97 | 2.97
GMC-Mm/g-40-800 | 501 | 21.8 | 273 | 1.78 | 1.78
GMC-Mm/g-40-700 | 404 | 22.3 | 273 | 3.43 | 3.43
WSC-400-1 | 669 | 3.05 | 273 | 4.06 | 4.06 | https://doi.org/10.1016/j.cej.2018.11.065
WSC-400-2 | 1450 | 3.26 | 273 | 5.34 | 5.34
WSC-400-3 | 1310 | 3.58 | 273 | 4.57 | 4.57
WSC-450-1 | 1036 | 2.73 | 273 | 5.44 | 5.44
WSC-450-2 | 2412 | 3.14 | 273 | 6.04 | 6.04
WSC-450-3 | 2596 | 3.35 | 273 | 5.46 | 5.46
WSC-500-1 | 1416 | 2.42 | 273 | 6.04 | 6.04
WSC-500-2 | 2615 | 2.68 | 273 | 5.39 | 5.39
WSC-500-3 | 2446 | 3.12 | 273 | 4.91 | 4.91
CEM700 | 2878 | 3.7 | 273 | 5.61 | 5.61 | https://doi.org/10.1002/aenm.201100061
CEM750 | 3360 | 5.2 | 273 | 6.92 | 6.92
CEM800 | 2762 | 7.6 | 273 | 4.84 | 4.84
RFC | 724 | 1.61 | 273 | 3.81 | 3.81 | https://doi.org/10.1021/acs.jpcc.5b10552
RFC_C45 | 1611 | 1.55 | 273 | 6.86 | 6.86
RFC_C120 | 2842 | 1.34 | 273 | 5.59 | 5.59
RFC_N10 | 1458 | 2.83 | 273 | 7.14 | 7.14
PFC | 743 | 1.46 | 273 | 4.55 | 4.55
PFC_C45 | 1588 | 1.29 | 273 | 6.77 | 6.77
PFC_C120 | 3283 | 0.81 | 273 | 5.77 | 5.77
NDAB3-500 | 1863 | 5.4 | 273 | 3.6 | 3.6 | https://doi.org/10.1039/C7TA07186H
NDAB3-600 | 1340 | 4.1 | 273 | 3.3 | 3.3
NDAB3-700 | 1420 | 3.5 | 273 | 3.3 | 3.3
MPA-1 | 30 | 42.4 | 273 | 77 | 1.75 | https://doi.org/10.1016/j.jssc.2017.11.019
MPA-1-600 | 188.4 | 29.7 | 273 | 122 | 2.77
MPA-1-700 | 225.8 | 21 | 273 | 142.5 | 3.24
MPA-2 | 33.5 | 30.1 | 273 | 43.3 | 0.98
MPA-2-600 | 99.7 | 29.1 | 273 | 99.6 | 2.26
MPA-2-700 | 403.9 | 26.2 | 273 | 186.1 | 4.23
AC | 2095 | 0.1 | 273 | 111 | 2.52
MNSC | 32 | 0.89 | 273 | 2.16 | 2.16 | https://doi.org/10.1016/j.fuproc.2023.107854
MNSM | 6 | 10.77 | 273 | 1.4 | 1.4
MNSM-650-1 | 959 | 5.71 | 273 | 5.25 | 5.25
MNSM-650-2 | 1073 | 4.56 | 273 | 5.52 | 5.52
MNSM-650-3 | 1177 | 3.13 | 273 | 6 | 6
MNSM-700-1 | 1230 | 3.57 | 273 | 5.95 | 5.95
MNSM-700-2 | 1604 | 2.62 | 273 | 6.61 | 6.61
MNSM-700-3 | 1517 | 2.34 | 273 | 6.45 | 6.45
MNSM-750-1 | 1609 | 3.01 | 273 | 6.32 | 6.32
MNSM-750-2 | 1731 | 2.01 | 273 | 6.43 | 6.43
MNSM-750-3 | 1730 | 1.6 | 273 | 6.27 | 6.27
GA-550 | 778 | 5.5 | 273 | 4.9 | 4.9 | https://doi.org/10.1016/j.jcou.2017.08.010
GA-600 | 962 | 5.3 | 273 | 6.4 | 6.4
GA-650 | 1229 | 3.3 | 273 | 5.8 | 5.8
GA-700 | 1513 | 3.1 | 273 | 5.5 | 5.5
N1N40X50 | 533 | 6 | 273 | 2.57 | 2.57 | https://doi.org/10.1016/j.micromeso.2015.09.050
N2.3N360F30 | 700 | 4.3 | 273 | 3.14 | 3.14
N0.8A80F50 | 747 | 4.8 | 273 | 3.44 | 3.44
N2.38A360F30 | 355 | 3.4 | 273 | 2.19 | 2.19
MFC-600-0.1 | 278 | 16.07 | 273 | 2.55 | 2.55 | https://doi.org/10.3390/molecules28041772
MFC-600-0.2 | 895 | 14.51 | 273 | 3.76 | 3.76
MFC-650-0.1 | 435 | 15.23 | 273 | 2.72 | 2.72
MFC-650-0.2 | 1070 | 13.97 | 273 | 4.28 | 4.28
MFC-700-0.1 | 768 | 14.72 | 273 | 4.25 | 4.25
MFC-700-0.2 | 1658 | 13.38 | 273 | 4.95 | 4.95
MFC-750-0.1 | 554 | 11.64 | 273 | 3.26 | 3.26
MFC-750-0.2 | 1373 | 9.67 | 273 | 3.79 | 3.79
MFRC-550-1 | 546 | 18.34 | 273 | 3.58 | 3.58 | https://doi.org/10.1021/acs.energyfuels.4c02372
MFRC-550-2 | 746 | 13.03 | 273 | 3.87 | 3.87
MFRC-550-3 | 617 | 10.34 | 273 | 3.71 | 3.71
MFRC-600-1 | 596 | 14.02 | 273 | 4.02 | 4.02
MFRC-600-2 | 694 | 10.07 | 273 | 3.55 | 3.55
MFRC-600-3 | 743 | 8.16 | 273 | 3.56 | 3.56
MFRC-650-1 | 1591 | 10.14 | 273 | 5.42 | 5.42
MFRC-650-2 | 1525 | 7.53 | 273 | 4.91 | 4.91
MFRC-650-3 | 1476 | 6.43 | 273 | 4.55 | 4.55
C | 21 | 0.26 | 273 | 2 | 2 | https://doi.org/10.1021/acssuschemeng.5b01425
NC-600-2 | 1023 | 1.35 | 273 | 5.6 | 5.6
NC-600-3 | 1383 | 1.08 | 273 | 6 | 6
NC-600-4 | 1604 | 0.81 | 273 | 6.7 | 6.7
NC-650-2 | 1178 | 1.23 | 273 | 5.9 | 5.9
NC-650-3 | 1535 | 0.91 | 273 | 7 | 7
NC-650-4 | 1687 | 0.7 | 273 | 6.7 | 6.7
NC-700-2 | 1550 | 0.86 | 273 | 6.1 | 6.1
NC-700-3 | 1596 | 0.73 | 273 | 7 | 7
NC-700-4 | 1937 | 0.61 | 273 | 6.8 | 6.8
C-650-3 | 1513 | 0.23 | 273 | 5 | 5
C-650-3-N | 1012 | 8.01 | 273 | 4.8 | 4.8
UFC | 0.39 | 22.83 | 273 | 1.08 | 1.08 | https://doi.org/10.1021/acs.energyfuels.2c00748
UFC-550-2 | 760 | 17.25 | 273 | 4.47 | 4.47
UFC-550-3 | 873 | 15.08 | 273 | 4.7 | 4.7
UFC-550-4 | 649 | 12.04 | 273 | 3.85 | 3.85
UFC-600-2 | 1254 | 11.74 | 273 | 4.03 | 4.03
UFC-600-3 | 1686 | 9.87 | 273 | 5.42 | 5.42
UFC-600-4 | 1246 | 8.86 | 273 | 4.93 | 4.93
UFC-650-2 | 2244 | 8.47 | 273 | 5.36 | 5.36
UFC-650-3 | 2023 | 7.51 | 273 | 4.5 | 4.5
UFC-650-4 | 1651 | 6.32 | 273 | 4.62 | 4.62
UFK-550-0.1 | 8 | 23.51 | 273 | 1.83 | 1.83 | https://doi.org/10.3390/molecules27206816
UFK-550-0.2 | 474 | 22.42 | 273 | 2.5 | 2.5
UFK-550-0.3 | 688 | 20.34 | 273 | 3.16 | 3.16
UFK-600-0.1 | 388 | 21.32 | 273 | 2.81 | 2.81
UFK-600-0.2 | 865 | 19.69 | 273 | 4.03 | 4.03
UFK-600-0.3 | 895 | 18.32 | 273 | 3.95 | 3.95
UFK-650-0.1 | 662 | 19.34 | 273 | 2.95 | 2.95
UFK-650-0.2 | 980 | 18.2 | 273 | 3.71 | 3.71
UFK-650-0.3 | 950 | 16.85 | 273 | 3.52 | 3.52
LC | 4 | 1.55 | 273 | 1.16 | 1.16 | https://doi.org/10.1021/acs.energyfuels.9b00886
LC-450-1 | 792 | 3.53 | 273 | 4.6 | 4.6
LC-450-2 | 1651 | 3.85 | 273 | 5.18 | 5.18
LC-450-3 | 1557 | 4.27 | 273 | 3.81 | 3.81
LC-500-1 | 833 | 3.24 | 273 | 4.87 | 4.87
LC-500-2 | 1924 | 3.64 | 273 | 4.92 | 4.92
LC-500-3 | 1667 | 4.04 | 273 | 4.44 | 4.44
LC-550-1 | 1087 | 2.55 | 273 | 5.04 | 5.04
LC-550-2 | 1883 | 3.04 | 273 | 3.58 | 3.58
LC-550-3 | 1311 | 3.65 | 273 | 3.68 | 3.68
GC | 20 | 0.54 | 273 | 0.96 | 0.96 | https://doi.org/10.1021/acs.energyfuels.8b01028
NGC | 65 | 20.66 | 273 | 2.4 | 2.4
NGC-600-2 | 933 | 12.27 | 273 | 4.8 | 4.8
NGC-600-3 | 1005 | 12.21 | 273 | 4.84 | 4.84
NGC-600-4 | 1170 | 11.81 | 273 | 5.32 | 5.32
NGC-650-2 | 1754 | 10.51 | 273 | 5.45 | 5.45
NGC-650-3 | 1699 | 9.54 | 273 | 5.87 | 5.87
NGC-650-4 | 1824 | 7.74 | 273 | 6.23 | 6.23
NGC-700-2 | 2572 | 6.57 | 273 | 6.23 | 6.23
NGC-700-3 | 2510 | 5.03 | 273 | 6.16 | 6.16
NGC-700-4 | 2827 | 4.69 | 273 | 6.05 | 6.05
GC-650-4 | 1020 | 0.32 | 273 | 5.74 | 5.74
HSC | 93 | 1.22 | 273 | 1.97 | 1.97 | https://doi.org/10.1021/acs.energyfuels.0c03832
HSM | 4.4 | 16.89 | 273 | 1.38 | 1.38
HSM-550-1 | 1118 | 4.94 | 273 | 5.36 | 5.36
HSM-550-2 | 1696 | 4.32 | 273 | 6.34 | 6.34
HSM-550-3 | 1354 | 3.88 | 273 | 5.74 | 5.74
HSM-600-1 | 1523 | 3.68 | 273 | 5.66 | 5.66
HSM-600-2 | 2319 | 3.27 | 273 | 6.04 | 6.04
HSM-600-3 | 2195 | 2.47 | 273 | 5.91 | 5.91
HSM-650-1 | 1661 | 2.53 | 273 | 5.84 | 5.84
HSM-650-2 | 2178 | 1.89 | 273 | 5.34 | 5.34
HSM-650-3 | 2054 | 1.33 | 273 | 5.69 | 5.69
EN-400-1 | 710 | 2.71 | 273 | 2.94 | 2.94 | https://doi.org/10.1021/acssusresmgt.4c00417
EN-400-2 | 1270 | 2.8 | 273 | 4.27 | 4.27
EN-400-3 | 1010 | 3.01 | 273 | 4.09 | 4.09
EN-450-1 | 1100 | 2.27 | 273 | 4.63 | 4.63
EN-450-2 | 1920 | 2.62 | 273 | 5.17 | 5.17
EN-450-3 | 1530 | 2.96 | 273 | 4.39 | 4.39
EN-500-1 | 770 | 1.52 | 273 | 3.72 | 3.72
EN-500-2 | 2270 | 1.78 | 273 | 4.66 | 4.66
EN-500-3 | 1290 | 1.94 | 273 | 3.76 | 3.76
MC | 1764 | 1.82 | 273 | 2.99 | 2.99 | https://doi.org/10.1016/j.jece.2022.108265
PSC | 1145 | 0.15 | 273 | 2.38 | 2.38
PSC-NM0.25 | 1366 | 0.86 | 273 | 3.62 | 3.62
PSC-NM0.5 | 1553 | 0.91 | 273 | 4.14 | 4.14
PSC-NM2 | 1283 | 1.37 | 273 | 3.26 | 3.26
WSC | 22 | 1.03 | 273 | 2.02 | 2.02 | https://doi.org/10.1016/j.biombioe.2021.105969
WSM | 5 | 16.61 | 273 | 1.25 | 1.25
WSM-500-1 | 759 | 8.48 | 273 | 4.21 | 4.21
WSM-500-2 | 1275 | 7.26 | 273 | 5.69 | 5.69
WSM-500-3 | 1601 | 4.36 | 273 | 6.04 | 6.04
WSM-550-1 | 1131 | 7.15 | 273 | 5.06 | 5.06
WSM-550-2 | 1535 | 4.9 | 273 | 5.86 | 5.86
WSM-550-3 | 2129 | 4.01 | 273 | 6.06 | 6.06
WSM-600-1 | 1391 | 4.63 | 273 | 5.47 | 5.47
WSM-600-2 | 2194 | 3.78 | 273 | 5.97 | 5.97
WSM-600-3 | 2384 | 2.76 | 273 | 5.81 | 5.81
WSM-650-1 | 1649 | 3.81 | 273 | 5.92 | 5.92
WSM-650-2 | 2164 | 3.02 | 273 | 5.3 | 5.3
WSM-650-3 | 2171 | 2.63 | 273 | 4.93 | 4.93
HSC | 93 | 1.22 | 273 | 1.97 | 1.97 | https://doi.org/10.1021/acs.iecr.9b02127
HSC-500-1 | 502 | 2.74 | 273 | 3.17 | 3.17
HSC-500-2 | 1991 | 2.94 | 273 | 6.23 | 6.23
HSC-500-3 | 1833 | 3.21 | 273 | 5.55 | 5.55
HSC-550-1 | 1099 | 2.53 | 273 | 6.06 | 6.06
HSC-550-2 | 1821 | 2.75 | 273 | 5.71 | 5.71
HSC-550-3 | 2185 | 2.97 | 273 | 5.52 | 5.52
HSC-600-1 | 1343 | 1.98 | 273 | 6.16 | 6.16
HSC-600-2 | 2318 | 2.14 | 273 | 5.91 | 5.91
HSC-600-3 | 2321 | 2.3 | 273 | 5.53 | 5.53
P30 | 880 | 7.36 | 273 | 4.46 | 4.46 | https://doi.org/10.1016/j.energy.2019.115936
P50 | 787 | 7.88 | 273 | 4.41 | 4.41
P80 | 891 | 8.05 | 273 | 4.4 | 4.4
LSC-400-1 | 848 | 3.77 | 273 | 4.26 | 4.26 | https://doi.org/10.1021/acs.energyfuels.8b02659
LSC-400-2 | 1164 | 4.01 | 273 | 4.86 | 4.86
LSC-400-3 | 1087 | 4.5 | 273 | 3.96 | 3.96
LSC-450-1 | 1105 | 3.21 | 273 | 4.54 | 4.54
LSC-450-2 | 2053 | 3.64 | 273 | 5.62 | 5.62
LSC-450-3 | 1921 | 4.03 | 273 | 5 | 5
LSC-500-1 | 1113 | 2.61 | 273 | 5.45 | 5.45
LSC-500-2 | 2264 | 3.08 | 273 | 4.59 | 4.59
LSC-500-3 | 1824 | 3.45 | 273 | 4.35 | 4.35
R | 536 | 1.05 | 273 | 3.71 | 3.71 | https://doi.org/10.1016/j.carbon.2018.01.003
RN-400-1 | 735 | 2.72 | 273 | 4.8 | 4.8
RN-400-2 | 936 | 4.56 | 273 | 5.44 | 5.44
RN-400-3 | 1115 | 5.36 | 273 | 5.24 | 5.24
RN-400-4 | 1003 | 6.05 | 273 | 4.83 | 4.83
RN-450-1 | 787 | 1.56 | 273 | 4.91 | 4.91
RN-450-2 | 1088 | 3.9 | 273 | 5.75 | 5.75
RN-450-3 | 1432 | 4.25 | 273 | 6.68 | 6.68
RN-450-4 | 1569 | 5.94 | 273 | 6.21 | 6.21
RN-500-1 | 932 | 1.39 | 273 | 5.45 | 5.45
RN-500-2 | 1288 | 3.85 | 273 | 6.65 | 6.65
RN-500-3 | 1924 | 4.09 | 273 | 7.13 | 7.13
RN-500-4 | 2155 | 5.74 | 273 | 6.41 | 6.41
RK-450-3 | 704 | 1.07 | 273 | 4.62 | 4.62
GN | 5 | 17.14 | 273 | 1.01 | 1.01 | https://doi.org/10.1016/j.cej.2019.01.093
GN-600-1 | 821 | 12.17 | 273 | 5.33 | 5.33
GN-600-2 | 1267 | 11.93 | 273 | 6.23 | 6.23
GN-600-3 | 1398 | 11.67 | 273 | 6.11 | 6.11
GN-600-4 | 1412 | 11.23 | 273 | 5.9 | 5.9
GN-650-1 | 1734 | 9.24 | 273 | 6.7 | 6.7
GN-650-2 | 1960 | 8.56 | 273 | 6.14 | 6.14
GN-650-3 | 2167 | 7.23 | 273 | 6.28 | 6.28
GN-650-4 | 2016 | 6.85 | 273 | 6.11 | 6.11
GN-700-1 | 2394 | 6.94 | 273 | 6.46 | 6.46
GN-700-2 | 2659 | 6.72 | 273 | 5.73 | 5.73
GN-700-3 | 2655 | 6.43 | 273 | 5.36 | 5.36
GN-700-4 | 2470 | 6.2 | 273 | 5.24 | 5.24
LNAC-600 | 1305 | 7.98 | 273 | 6.43 | 6.43 | https://doi.org/10.1016/j.fuel.2021.122507
LNAC-650 | 1991 | 5.53 | 273 | 6.74 | 6.74
LNAC-700 | 1996 | 4.26 | 273 | 5.99 | 5.99
LNAC-750 | 2213 | 2.07 | 273 | 6.13 | 6.13
LNAC-800 | 978 | 1.48 | 273 | 5.05 | 5.05
R | 536 | 1.05 | 273 | 3.71 | 3.71 | https://doi.org/10.1021/acs.energyfuels.7b03646
RUK-600-2 | 1040 | 2.33 | 273 | 6.09 | 6.09
RUK-600-3 | 1404 | 2.13 | 273 | 6.95 | 6.95
RUK-600-4 | 1621 | 1.95 | 273 | 6.86 | 6.86
RUK-650-2 | 1556 | 1.88 | 273 | 7.13 | 7.13
RUK-650-3 | 1844 | 1.56 | 273 | 6.68 | 6.68
RUK-650-4 | 1955 | 1.38 | 273 | 7.01 | 7.01
RUK-700-2 | 1914 | 1.62 | 273 | 6.28 | 6.28
RUK-700-3 | 2172 | 1.45 | 273 | 6.28 | 6.28
RUK-700-4 | 2015 | 1.26 | 273 | 5.32 | 5.32
RK-600-3 | 984 | 1.01 | 273 | 5.94 | 5.94
C | 21 | 0.26 | 273 | 2 | 2 | https://doi.org/10.1016/j.jcis.2017.09.040
CN-600-2 | 947 | 2.76 | 273 | 4.87 | 4.87
CN-600-3 | 1082 | 2.74 | 273 | 5.12 | 5.12
CN-600-4 | 1324 | 1.52 | 273 | 5.08 | 5.08
CN-700-2 | 1199 | 1.42 | 273 | 4.62 | 4.62
CN-700-3 | 1354 | 1.34 | 273 | 4.59 | 4.59
CN-800-2 | 1329 | 1.13 | 273 | 4.49 | 4.49
CN-800-3 | 1430 | 0.86 | 273 | 4.51 | 4.51
C-600-3 | 329 | 0.23 | 273 | 3.33 | 3.33
CK-600-3 | 1383 | 1.08 | 273 | 6 | 6
NPC-1-500 | 1376 | 4.6 | 273 | 7.5 | 7.5 | https://doi.org/10.1039/C6TA07305K
UC-600-2 | 1239 | 1.98 | 273 | 5.69 | 5.69 | https://doi.org/10.1016/j.carbon.2014.09.079
UC-600-3 | 1500 | 0.86 | 273 | 6.3 | 6.3
UC-600-4 | 1636 | 0.28 | 273 | 5.58 | 5.58
UC-650-2 | 1394 | 1.64 | 273 | 6.27 | 6.27
UC-650-3 | 1755 | 0.81 | 273 | 6.75 | 6.75
UC-650-4 | 1900 | 0.58 | 273 | 6.72 | 6.72
UC-700-2 | 1734 | 1.26 | 273 | 5.93 | 5.93
UC-700-3 | 2232 | 0.64 | 273 | 6.36 | 6.36
UC-700-4 | 2299 | 0.29 | 273 | 6.1 | 6.1
C-650-2 | 1088 | 0.17 | 273 | 4.65 | 4.65
AHEP | 418 | 2.6 | 273 | 105 | 2.39 | https://doi.org/10.1016/j.jhazmat.2012.05.094
MCN | 156 | 31.06 | 273 | 1.93 | 1.93
a-MCN | 682.8 | 14.45 | 273 | 3.82 | 3.82
HC | 12 | 2.93 | 273 | 1.21 | 1.21 | https://doi.org/10.1016/j.micromeso.2021.111404
PC-700 | 1454 | 1.71 | 273 | 5.73 | 5.73
NPC-500 | 1114 | 3.8 | 273 | 5.44 | 5.44
NPC-600 | 1311 | 3.73 | 273 | 6.84 | 6.84
NPC-700 | 1501 | 2.43 | 273 | 6.98 | 6.98
NPC-800 | 1734 | 2.03 | 273 | 5.53 | 5.53
GMK-3-800 | 3247 | 2.07 | 273 | 8.03 | 8.03 | https://doi.org/10.1016/j.cej.2019.01.063
GMK-2-800 | 2136 | 6.94 | 273 | 7.72 | 7.72
CS1-6A | 1224 | 2.8 | 273 | 5.5 | 5.5 | https://doi.org/10.1021/cm5001895
CS2-6A | 1147 | 3.05 | 273 | 5.8 | 5.8
CS3-6A | 1184 | 3.55 | 273 | 6.2 | 6.2
N-CP | 38.5 | 8.9 | 273 | 0.62 | 0.62 | https://doi.org/10.1021/acs.energyfuels.8b00125
N-AC-500-2 | 1152 | 9.1 | 273 | 5.87 | 5.87
N-AC-600-1 | 1173.8 | 7.2 | 273 | 5.68 | 5.68
N-AC-600-2 | 1504.8 | 7.7 | 273 | 7.1 | 7.1
N-AC-600-3 | 1684.4 | 7.4 | 273 | 7.18 | 7.18
N-AC-700-2 | 1702.2 | 5.6 | 273 | 6.81 | 6.81
SU-MAC-500 | 941 | 5.8 | 273 | 6.03 | 6.03 | https://doi.org/10.1021/jacs.5b11955
SU-MAC-600 | 1500 | 4 | 273 | 6.49 | 6.49
SU-MAC-800 | 2369 | 3.2 | 273 | 5.2 | 5.2
BILP-5 | 626 | 12.64 | 273 | 2.9 | 2.9 | https://doi.org/10.1021/cm504435m
CPC-550 | 1630 | 7.88 | 273 | 8.3 | 8.3
CPC-600 | 2059 | 6.34 | 273 | 7.5 | 7.5
CPC-650 | 2967 | 5.38 | 273 | 6.8 | 6.8
CPC-700 | 3242 | 4.22 | 273 | 5.9 | 5.9
CPC-800 | 2872 | 1 | 273 | 5.4 | 5.4
PFK-650-1 | 605 | 14.36 | 273 | 4.18 | 4.18 | https://doi.org/10.1021/acsanm.2c03126
PFK-650-1.5 | 759 | 11.98 | 273 | 4.64 | 4.64
PFK-650-2 | 989 | 9.43 | 273 | 4.58 | 4.58
PFK-700-1 | 1294 | 12.17 | 273 | 5.36 | 5.36
PFK-700-1.5 | 1757 | 7.68 | 273 | 6.16 | 6.16
PFK-700-2 | 2106 | 3.91 | 273 | 5.38 | 5.38
PFK-750-1 | 2032 | 7.31 | 273 | 6.09 | 6.09
PFK-750-1.5 | 2292 | 4.01 | 273 | 5.36 | 5.36
PFK-750-2 | 2330 | 2.92 | 273 | 5.4 | 5.4
LC | 3.82 | 1.55 | 273 | 1.16 | 1.16 | https://doi.org/10.1016/j.jes.2020.11.008
LCM | 4.32 | 19.68 | 273 | 0.52 | 0.52
LCM-500-1 | 687 | 7.69 | 273 | 4.04 | 4.04
LCM-500-2 | 1392 | 5.53 | 273 | 5.22 | 5.22
LCM-500-3 | 1491 | 3.97 | 273 | 5.14 | 5.14
LCM-550-1 | 1122 | 6.83 | 273 | 4.78 | 4.78
LCM-550-2 | 1487 | 4.09 | 273 | 5.44 | 5.44
LCM-550-3 | 2074 | 3.01 | 273 | 5.89 | 5.89
LCM-600-1 | 1272 | 4.97 | 273 | 5.05 | 5.05
LCM-600-2 | 2182 | 3.67 | 273 | 5.04 | 5.04
LCM-600-3 | 2340 | 2.54 | 273 | 5.36 | 5.36
LCM-650-1 | 1500 | 3.21 | 273 | 4.75 | 4.75
LCM-650-2 | 1860 | 2.29 | 273 | 4.24 | 4.24
LCM-650-3 | 2124 | 1.26 | 273 | 4.05 | 4.05
NPC-500 | 1854 | 10.3 | 273 | 6.7 | 6.7 | https://doi.org/10.1016/j.cej.2019.04.190
NPC-600 | 2208 | 7.41 | 273 | 8.3 | 8.3
NPC-700 | 2565 | 4.3 | 273 | 7.2 | 7.2
NPC-500 | 537 | 5.84 | 273 | 6.2 | 6.2 | https://doi.org/10.1002/aic.15531
NPC-600 | 958 | 3.57 | 273 | 6.9 | 6.9
SC | 17 | 3.38 | 273 | 0.85 | 0.85 | https://doi.org/10.1021/acs.iecr.7b02692
SC-600-2 | 935 | 3.68 | 273 | 5.27 | 5.27
SC-600-4 | 1441 | 5.16 | 273 | 5.75 | 5.75
SC-650-2 | 1117 | 5.38 | 273 | 6.36 | 6.36
SC-650-4 | 1482 | 5.06 | 273 | 5.62 | 5.62
SC-700-2 | 1408 | 3.81 | 273 | 5.57 | 5.57
SC-700-4 | 1577 | 2.6 | 273 | 5.5 | 5.5
C | 21 | 0.26 | 273 | 2 | 2 | https://doi.org/10.1021/acssuschemeng.6b00327
HC | 38 | 0.34 | 273 | 2.05 | 2.05
NC | 13 | 14.43 | 273 | 2.26 | 2.26
NHC | 14 | 15.48 | 273 | 2.12 | 2.12
NHC-600-1 | 1037 | 8 | 273 | 5.15 | 5.15
NHC-600-2 | 1187 | 6.42 | 273 | 5.73 | 5.73
NHC-600-3 | 1970 | 4.21 | 273 | 6.32 | 6.32
NHC-600-4 | 2339 | 3.26 | 273 | 5.93 | 5.93
NHC-650-1 | 1593 | 5.72 | 273 | 6.53 | 6.53
NHC-650-2 | 1694 | 4.64 | 273 | 6.28 | 6.28
NHC-650-3 | 1952 | 3.42 | 273 | 6.4 | 6.4
NHC-650-4 | 2492 | 2.01 | 273 | 6 | 6
NHC-700-1 | 2234 | 3.55 | 273 | 6.79 | 6.79
NHC-700-2 | 2241 | 2.15 | 273 | 6.67 | 6.67
NHC-700-3 | 2782 | 1.96 | 273 | 6.54 | 6.54
NHC-700-4 | 2995 | 1.83 | 273 | 5.68 | 5.68
NC-650-1 | 1483 | 4.56 | 273 | 6.15 | 6.15
P | 0.43 | 0.2 | 273 | 0.55 | 0.55 | https://doi.org/10.1021/acs.energyfuels.7b01795
NP | 2.37 | 9.16 | 273 | 0.77 | 0.77
HNP | 0.13 | 11.08 | 273 | 1.06 | 1.06
HNP-600-2 | 1479 | 3.25 | 273 | 5.05 | 5.05
HNP-600-3 | 1699 | 2.68 | 273 | 5.89 | 5.89
HNP-600-4 | 1888 | 1.7 | 273 | 5.35 | 5.35
HNP-650-2 | 1394 | 2.79 | 273 | 5.87 | 5.87
HNP-650-3 | 2363 | 1.61 | 273 | 6.24 | 6.24
HNP-650-4 | 2526 | 1.41 | 273 | 5.24 | 5.24
HNP-700-2 | 1703 | 2.18 | 273 | 5.91 | 5.91
HNP-700-3 | 2423 | 1.34 | 273 | 6.24 | 6.24
HNP-700-4 | 2532 | 1.2 | 273 | 5.38 | 5.38
NP-650-3 | 1755 | 0.81 | 273 | 6.75 | 6.75
P | 0.43 | 0.2 | 273 | 0.55 | 0.55 | https://doi.org/10.1021/acs.iecr.5b04038
PN | 0.5 | 8.34 | 273 | 1.18 | 1.18
PN-600-2 | 1104 | 3.64 | 273 | 5.8 | 5.8
PN-600-3 | 1363 | 2.74 | 273 | 6.08 | 6.08
PN-600-4 | 1428 | 1.65 | 273 | 5.89 | 5.89
PN-650-2 | 1445 | 2.72 | 273 | 6.41 | 6.41
PN-650-3 | 1779 | 1.87 | 273 | 6.6 | 6.6
PN-650-4 | 1897 | 1.28 | 273 | 6.62 | 6.62
PN-700-2 | 1539 | 1.59 | 273 | 6.05 | 6.05
PN-700-3 | 2269 | 1.22 | 273 | 6.38 | 6.38
PN-700-4 | 2329 | 1.01 | 273 | 6.21 | 6.21
P-650-2 | 1108 | 0.17 | 273 | 4.65 | 4.65
CF-1 | 422 | 11.91 | 273 | 3.13 | 3.13 | https://doi.org/10.1016/j.jcou.2021.101617
ACF-1 | 536 | 11.02 | 273 | 3.21 | 3.21
ACF-2 | 497 | 9.83 | 273 | 3.17 | 3.17
ACF-3 | 691 | 9.43 | 273 | 3.39 | 3.39
ACF-4 | 675 | 9.31 | 273 | 3.57 | 3.57
LSM | 6 | 10.29 | 273 | 1.75 | 1.75 | https://doi.org/10.1016/j.seppur.2021.119204
LSM-500-1 | 673 | 7.13 | 273 | 4.21 | 4.21
LSM-500-2 | 776 | 5.87 | 273 | 4.59 | 4.59
LSM-500-3 | 1368 | 3.78 | 273 | 5.75 | 5.75
LSM-550-1 | 1207 | 4.02 | 273 | 4.77 | 4.77
LSM-550-2 | 1941 | 3.65 | 273 | 6.59 | 6.59
LSM-550-3 | 2131 | 3.25 | 273 | 6.12 | 6.12
LSM-600-1 | 1239 | 3.21 | 273 | 4.34 | 4.34
LSM-600-2 | 2077 | 2.48 | 273 | 6.07 | 6.07
LSM-600-3 | 2534 | 1.55 | 273 | 5.38 | 5.38
AC-CC-P-600 | 1220 | 1.5 | 273 | 5.22 | 5.22 | https://doi.org/10.1016/j.fuel.2025.136266
AC-CC-P-700 | 1338 | 1.2 | 273 | 6.53 | 6.53
AC-CC-P-800 | 1546 | 1 | 273 | 7.17 | 7.17
AC-CC-C-800 | 1678 | 0.8 | 273 | 9.87 | 9.87
CTS-NaNH2(1:1)-400 | 67 | 8.24 | 273 | 1.7 | 1.7 | https://doi.org/10.1016/j.cej.2021.134347
CTS-NaNH2(1:1)-600 | 1462 | 7.23 | 273 | 4.98 | 4.98
CTS-NaNH2(1:1)-700 | 1740 | 5.12 | 273 | 6.33 | 6.33
CTS-NaNH2(1:1)-800 | 2398 | 3.58 | 273 | 4.25 | 4.25
CTS-NaNH2(2:1)-800 | 1767 | 2.73 | 273 | 2.89 | 2.89
CTS-NaNH2(1:1)-900 | 1933 | 1.75 | 273 | 3.36 | 3.36
C0600 | 828 | 8.47 | 273 | 5.19 | 5.19 | https://doi.org/10.1016/j.jallcom.2025.178539
C2600 | 963 | 10.77 | 273 | 5.51 | 5.51
C0700 | 2217 | 4.81 | 273 | 6.77 | 6.77
C2700 | 2408 | 7.35 | 273 | 6.45 | 6.45
C0800 | 2399 | 1.77 | 273 | 6.73 | 6.73
C2800 | 2658 | 2.89 | 273 | 5.97 | 5.97
MNC-2-600 | 1212 | 5.48 | 273 | 5.09 | 5.09 | https://doi.org/10.1016/j.seppur.2024.129756
MNC-3-600 | 984 | 7.93 | 273 | 4.62 | 4.62
MNC-2-700 | 2039 | 4.47 | 273 | 6.44 | 6.44
MNC-3-700 | 1738 | 6.66 | 273 | 5.79 | 5.79
MNC-2-800 | 2423 | 1.49 | 273 | 6.01 | 6.01
MNC-3-800 | 1888 | 5.84 | 273 | 5.03 | 5.03
NDHPC-0U-700 | 1560 | 4.51 | 273 | 5.91 | 5.91 | https://doi.org/10.1016/j.energy.2024.130892
NDHPC-1U-700 | 1747 | 5.24 | 273 | 6.04 | 6.04
NDHPC-2U-700 | 1705 | 5.39 | 273 | 5.65 | 5.65
NDHPC-3U-700 | 1872 | 6.31 | 273 | 5.51 | 5.51
NDHPC-0U-800 | 1859 | 1.48 | 273 | 6.24 | 6.24
NDHPC-1U-800 | 1851 | 1.49 | 273 | 6.29 | 6.29
NDHPC-2U-800 | 2395 | 1.98 | 273 | 5.71 | 5.71
NDHPC-3U-800 | 2545 | 2.25 | 273 | 5.36 | 5.36
AC | 70 | 0.92 | 273 | 1.47 | 1.47 | https://doi.org/10.1016/j.jcou.2019.06.021
NAC-400-1.5 | 419 | 3.79 | 273 | 2.6 | 2.6
NAC-450-1.5 | 589 | 7.24 | 273 | 4.17 | 4.17
NAC-500-1.5 | 802 | 1.52 | 273 | 3.88 | 3.88
NAC-400-2.5 | 516 | 3.52 | 273 | 2.67 | 2.67
NAC-450-2.5 | 1687 | 1.89 | 273 | 5.22 | 5.22
NAC-500-2.5 | 1721 | 2.54 | 273 | 3.17 | 3.17
ASPC5-2 | 3007 | 0.27 | 273 | 5.92 | 5.92 | https://doi.org/10.1016/j.carbon.2024.119372
ASPC5-3 | 3166 | 0.28 | 273 | 4.61 | 4.61
ASPC5-3.5 | 3366 | 0.19 | 273 | 5.08 | 5.08
ASPC5-4 | 3535 | 0.21 | 273 | 4.96 | 4.96
ASPC5-4.5 | 3268 | 0.17 | 273 | 4.05 | 4.05
PANI_C400_K550 | 1965 | 7.7 | 273 | 6.1 | 6.1 | https://doi.org/10.1021/ie5013129
PANI_C400_K615 | 3185 | 5.1 | 273 | 6 | 6
PANI_C400_KC650 | 1695 | 7 | 273 | 7.7 | 7.7
PANI_C400_KC800 | 2675 | 0.2 | 273 | 6.2 | 6.2
PANI_C550_K550 | 2335 | 6 | 273 | 6.3 | 6.3
PANI_C550_K800 | 4240 | 1.2 | 273 | 4.4 | 4.4
PANI_C800_K550 | 1990 | 2.6 | 273 | 5.9 | 5.9
U/PC-0.5 | 2067 | 0.63 | 298 | 4.25 | 4.25 | https://doi.org/10.1016/j.jes.2023.02.008
U/PC-1 | 1703 | 0.81 | 298 | 3.64 | 3.64
U/PC-2 | 775 | 1.37 | 298 | 2.72 | 2.72
U/PC-3 | 404 | 3.21 | 298 | 2 | 2
GO | 6 | 0.67 | 298 | 0.39 | 0.39 | https://doi.org/10.1021/acs.iecr.8b06122
T-G | 190 | 0.71 | 298 | 0.48 | 0.48
GU | 12 | 6.52 | 298 | 0.13 | 0.13
T-GU | 63 | 12.94 | 298 | 0.46 | 0.46
T-GU-700-4 | 731 | 4.42 | 298 | 1.04 | 1.04
T-GU-700-6 | 1032 | 2.59 | 298 | 2.4 | 2.4
T-GU-700-8 | 1264 | 2.03 | 298 | 1.6 | 1.6
T-GU-750-6 | 1089 | 1.94 | 298 | 1.64 | 1.64
T-G-700-6 | 1296 | 0.86 | 298 | 1.97 | 1.97
GU-700-6 | 360 | 1.32 | 298 | 0.95 | 0.95
PC-550-1 | 855 | 13.05 | 298 | 3.33 | 3.33 | https://doi.org/10.1016/j.jes.2022.03.016
PC-550-2 | 1338 | 11.32 | 298 | 3.57 | 3.57
PC-550-3 | 1655 | 9.84 | 298 | 3.77 | 3.77
PC-600-1 | 1980 | 7.38 | 298 | 3.95 | 3.95
PC-600-2 | 2362 | 6.21 | 298 | 3.74 | 3.74
PC-600-3 | 2430 | 5.36 | 298 | 3.51 | 3.51
PC-650-1 | 2406 | 3.89 | 298 | 3.54 | 3.54
PC-650-2 | 2672 | 3.04 | 298 | 3.16 | 3.16
PC-650-3 | 2644 | 2.65 | 298 | 3.15 | 3.15
PC-700-1 | 2112 | 2.83 | 298 | 3.02 | 3.02
PC-700-2 | 2747 | 2.36 | 298 | 3.46 | 3.46
PC-700-3 | 2436 | 1.84 | 298 | 3.23 | 3.23
R | 536 | 1.05 | 298 | 2.82 | 2.82 | https://doi.org/10.1016/j.jes.2020.04.006
RN | 2 | 3.96 | 298 | 2.17 | 2.17
RNK-550-1 | 1097 | 1.77 | 298 | 4.55 | 4.55
RNK-550-2 | 1482 | 1.41 | 298 | 5.01 | 5.01
RNK-550-3 | 2023 | 1.32 | 298 | 4.82 | 4.82
RNK-600-1 | 1310 | 1.54 | 298 | 4.77 | 4.77
RNK-600-2 | 1802 | 1.36 | 298 | 4.54 | 4.54
RNK-600-3 | 2200 | 1.29 | 298 | 4.4 | 4.4
RNK-650-1 | 1450 | 1.37 | 298 | 4.3 | 4.3
RNK-650-2 | 1875 | 1.29 | 298 | 4.11 | 4.11
RNK-650-3 | 2374 | 1.2 | 298 | 3.92 | 3.92
RUK-550-2 | 1099 | 2.74 | 298 | 3.81 | 3.81
CS-650-1/2 | 1023 | 6.75 | 298 | 4.15 | 4.15 | https://doi.org/10.1016/j.seppur.2023.125891
CS-650-2/3 | 904 | 6.28 | 298 | 3.56 | 3.56
CS-650-1/1 | 1028 | 5.98 | 298 | 3.85 | 3.85
CS-700-1/2 | 1428 | 4.32 | 298 | 4.08 | 4.08
CS-700-2/3 | 1506 | 3.49 | 298 | 4.4 | 4.4
CS-700-1/1 | 1548 | 3.07 | 298 | 4.06 | 4.06
CS-750-1/2 | 1811 | 2.26 | 298 | 4.04 | 4.04
CS-750-2/3 | 1771 | 2.01 | 298 | 4.21 | 4.21
CS-750-1/1 | 1854 | 1.72 | 298 | 3.8 | 3.8
N-MC-10 | 557 | 5.57 | 298 | 149 | 3.39 | https://doi.org/10.1016/j.micromeso.2019.109992
N-MC-3 | 843 | 2.61 | 298 | 159.7 | 3.63
GMC-Md/g-40-800 | 784 | 15.7 | 298 | 2.79 | 2.79 | https://doi.org/10.1039/C6TA06583J
GMC-Md/g-20-800 | 692 | 15.1 | 298 | 2.31 | 2.31
GMC-Mm/g-40-800 | 501 | 21.8 | 298 | 1.43 | 1.43
GMC-Mm/g-40-700 | 404 | 22.3 | 298 | 2.67 | 2.67
RC | 3.5 | 0.64 | 298 | 1.66 | 1.66 | https://doi.org/10.1016/j.indcrop.2018.11.028
UC-15 | 32 | 3.81 | 298 | 1.94 | 1.94
UC-5-2-600 | 851 | 0.825 | 298 | 4.52 | 4.52
UC-10-2-600 | 927 | 1.76 | 298 | 4.6 | 4.6
UC-15-1-600 | 380 | 3.34 | 298 | 3.52 | 3.52
UC-15-2-500 | 568 | 2.75 | 298 | 3.59 | 3.59
UC-15-2-600 | 1113 | 1.98 | 298 | 4.8 | 4.8
UC-15-2-700 | 1269 | 1.08 | 298 | 4.72 | 4.72
UC-15-2-800 | 1381 | 0.58 | 298 | 4.32 | 4.32
UC-15-3-600 | 1651 | 0.59 | 298 | 4.27 | 4.27
UC-15-4-600 | 1947 | 0.6 | 298 | 3.88 | 3.88
UC-20-2-600 | 1024 | 1.977 | 298 | 4.76 | 4.76
UC-25-2-600 | 945 | 1.99 | 298 | 4.71 | 4.71
WSC-400-1 | 669 | 3.05 | 298 | 3.29 | 3.29 | https://doi.org/10.1016/j.cej.2018.11.065
WSC-400-2 | 1450 | 3.26 | 298 | 3.63 | 3.63
WSC-400-3 | 1310 | 3.58 | 298 | 3.18 | 3.18
WSC-450-1 | 1036 | 2.73 | 298 | 4.06 | 4.06
WSC-450-2 | 2412 | 3.14 | 298 | 4.04 | 4.04
WSC-450-3 | 2596 | 3.35 | 298 | 3.59 | 3.59
WSC-500-1 | 1416 | 2.42 | 298 | 4.5 | 4.5
WSC-500-2 | 2615 | 2.68 | 298 | 3.6 | 3.6
WSC-500-3 | 2446 | 3.12 | 298 | 3.39 | 3.39
PAN-CNFs | 25 | 12.52 | 298 | 1.98 | 1.98 | https://doi.org/10.1016/j.jece.2024.113197
1.2PAN/0.6PVP-CNFs | 309 | 10.95 | 298 | 2.09 | 2.09
1.0PAN/0.8PVP-CNFs | 349 | 10.55 | 298 | 2.3 | 2.3
0.8PAN/1.0PVP-CNFs | 410 | 10.32 | 298 | 2.5 | 2.5
1.2PAN/0.6PEG-CNFs | 484 | 9.71 | 298 | 2.2 | 2.2
CEM700 | 2878 | 3.7 | 298 | 3.86 | 3.86 | https://doi.org/10.1002/aenm.201100061
CEM750 | 3360 | 5.2 | 298 | 4.38 | 4.38
CEM800 | 2762 | 7.6 | 298 | 3.18 | 3.18
RFC | 724 | 1.61 | 298 | 2.82 | 2.82 | https://doi.org/10.1021/acs.jpcc.5b10552
RFC_C45 | 1611 | 1.55 | 298 | 4.41 | 4.41
RFC_C120 | 2842 | 1.34 | 298 | 3.32 | 3.32
RFC_N10 | 1458 | 2.83 | 298 | 4.54 | 4.54
PFC | 743 | 1.46 | 298 | 3.18 | 3.18
PFC_C45 | 1588 | 1.29 | 298 | 4.27 | 4.27
PFC_C120 | 3283 | 0.81 | 298 | 3.32 | 3.32
MPA-1 | 30 | 42.4 | 298 | 60.9 | 1.38 | https://doi.org/10.1016/j.jssc.2017.11.019
MPA-1-600 | 188.4 | 29.7 | 298 | 77.9 | 1.77
MPA-1-700 | 225.8 | 21 | 298 | 110.2 | 2.5
MPA-2 | 33.5 | 30.1 | 298 | 31.3 | 0.71
MPA-2-600 | 99.7 | 29.1 | 298 | 75.2 | 1.71
MPA-2-700 | 403.9 | 26.2 | 298 | 143 | 3.25
AC | 2095 | 0.1 | 298 | 84.8 | 1.93
MNSC | 32 | 0.89 | 298 | 1.57 | 1.57 | https://doi.org/10.1016/j.fuproc.2023.107854
MNSM | 6 | 10.77 | 298 | 1.09 | 1.09
MNSM-650-1 | 959 | 5.71 | 298 | 3.76 | 3.76
MNSM-650-2 | 1073 | 4.56 | 298 | 3.98 | 3.98
MNSM-650-3 | 1177 | 3.13 | 298 | 4.26 | 4.26
MNSM-700-1 | 1230 | 3.57 | 298 | 4.12 | 4.12
MNSM-700-2 | 1604 | 2.62 | 298 | 4.35 | 4.35
MNSM-700-3 | 1517 | 2.34 | 298 | 4.17 | 4.17
MNSM-750-1 | 1609 | 3.01 | 298 | 4.09 | 4.09
MNSM-750-2 | 1731 | 2.01 | 298 | 4.07 | 4.07
MNSM-750-3 | 1730 | 1.6 | 298 | 3.99 | 3.99
A-NCs-600 | 1529 | 5.38 | 298 | 2 | 2 | https://doi.org/10.1016/j.electacta.2017.01.194
A-NCs-700 | 2209 | 4.54 | 298 | 3.1 | 3.1
A-NCs-800 | 3260 | 2.71 | 298 | 4.3 | 4.3
A-NCs-900 | 2734 | 1.47 | 298 | 3.6 | 3.6
GA-550 | 778 | 5.5 | 298 | 3.4 | 3.4 | https://doi.org/10.1016/j.jcou.2017.08.010
GA-600 | 962 | 5.3 | 298 | 4.5 | 4.5
GA-650 | 1229 | 3.3 | 298 | 3.7 | 3.7
GA-700 | 1513 | 3.1 | 298 | 3.4 | 3.4
N1N40X50 | 533 | 6 | 298 | 1.99 | 1.99 | https://doi.org/10.1016/j.micromeso.2015.09.050
N2.3N360F30 | 700 | 4.3 | 298 | 2.14 | 2.14
N0.8A80F50 | 747 | 4.8 | 298 | 2.27 | 2.27
N2.38A360F30 | 355 | 3.4 | 298 | 2.02 | 2.02
MFC-600-0.1 | 278 | 16.07 | 298 | 2.02 | 2.02 | https://doi.org/10.3390/molecules28041772
MFC-600-0.2 | 895 | 14.51 | 298 | 2.74 | 2.74
MFC-650-0.1 | 435 | 15.23 | 298 | 2.06 | 2.06
MFC-650-0.2 | 1070 | 13.97 | 298 | 2.86 | 2.86
MFC-700-0.1 | 768 | 14.72 | 298 | 2.88 | 2.88
MFC-700-0.2 | 1658 | 13.38 | 298 | 3.3 | 3.3
MFC-750-0.1 | 554 | 11.64 | 298 | 2.54 | 2.54
MFC-750-0.2 | 1373 | 9.67 | 298 | 2.47 | 2.47
MFRC-550-1 | 546 | 18.34 | 298 | 2.61 | 2.61 | https://doi.org/10.1021/acs.energyfuels.4c02372
MFRC-550-2 | 746 | 13.03 | 298 | 2.67 | 2.67
MFRC-550-3 | 617 | 10.34 | 298 | 2.58 | 2.58
MFRC-600-1 | 596 | 14.02 | 298 | 2.86 | 2.86
MFRC-600-2 | 694 | 10.07 | 298 | 2.64 | 2.64
MFRC-600-3 | 743 | 8.16 | 298 | 2.54 | 2.54
MFRC-650-1 | 1591 | 10.14 | 298 | 3.52 | 3.52
MFRC-650-2 | 1525 | 7.53 | 298 | 3.1 | 3.1
MFRC-650-3 | 1476 | 6.43 | 298 | 2.9 | 2.9
C | 21 | 0.26 | 298 | 1.5 | 1.5 | https://doi.org/10.1021/acssuschemeng.5b01425
NC-600-2 | 1023 | 1.35 | 298 | 4.1 | 4.1
NC-600-3 | 1383 | 1.08 | 298 | 4 | 4
NC-600-4 | 1604 | 0.81 | 298 | 4.3 | 4.3
NC-650-2 | 1178 | 1.23 | 298 | 4.1 | 4.1
NC-650-3 | 1535 | 0.91 | 298 | 4.8 | 4.8
NC-650-4 | 1687 | 0.7 | 298 | 4.3 | 4.3
NC-700-2 | 1550 | 0.86 | 298 | 4.1 | 4.1
NC-700-3 | 1596 | 0.73 | 298 | 4.7 | 4.7
NC-700-4 | 1937 | 0.61 | 298 | 4.4 | 4.4
C-650-3 | 1513 | 0.23 | 298 | 3.7 | 3.7
C-650-3-N | 1012 | 8.01 | 298 | 3 | 3
UFC | 0.39 | 22.83 | 298 | 0.71 | 0.71 | https://doi.org/10.1021/acs.energyfuels.2c00748
UFC-550-2 | 760 | 17.25 | 298 | 3.04 | 3.04
UFC-550-3 | 873 | 15.08 | 298 | 3.4 | 3.4
UFC-550-4 | 649 | 12.04 | 298 | 2.79 | 2.79
UFC-600-2 | 1254 | 11.74 | 298 | 3.23 | 3.23
UFC-600-3 | 1686 | 9.87 | 298 | 3.53 | 3.53
UFC-600-4 | 1246 | 8.86 | 298 | 3.21 | 3.21
UFC-650-2 | 2244 | 8.47 | 298 | 3.09 | 3.09
UFC-650-3 | 2023 | 7.51 | 298 | 2.83 | 2.83
UFC-650-4 | 1651 | 6.32 | 298 | 2.82 | 2.82
UFK-550-0.1 | 8 | 23.51 | 298 | 1.67 | 1.67 | https://doi.org/10.3390/molecules27206816
UFK-550-0.2 | 474 | 22.42 | 298 | 2.31 | 2.31
UFK-550-0.3 | 688 | 20.34 | 298 | 2.64 | 2.64
UFK-600-0.1 | 388 | 21.32 | 298 | 2.31 | 2.31
UFK-600-0.2 | 865 | 19.69 | 298 | 2.82 | 2.82
UFK-600-0.3 | 895 | 18.32 | 298 | 2.78 | 2.78
UFK-650-0.1 | 662 | 19.34 | 298 | 2.7 | 2.7
UFK-650-0.2 | 980 | 18.2 | 298 | 2.67 | 2.67
UFK-650-0.3 | 950 | 16.85 | 298 | 2.71 | 2.71
LC | 4 | 1.55 | 298 | 1 | 1 | https://doi.org/10.1021/acs.energyfuels.9b00886
LC-450-1 | 792 | 3.53 | 298 | 3.24 | 3.24
LC-450-2 | 1651 | 3.85 | 298 | 3.33 | 3.33
LC-450-3 | 1557 | 4.27 | 298 | 2.67 | 2.67
LC-500-1 | 833 | 3.24 | 298 | 3.38 | 3.38
LC-500-2 | 1924 | 3.64 | 298 | 3.22 | 3.22
LC-500-3 | 1667 | 4.04 | 298 | 3.04 | 3.04
LC-550-1 | 1087 | 2.55 | 298 | 3.5 | 3.5
LC-550-2 | 1883 | 3.04 | 298 | 2.21 | 2.21
LC-550-3 | 1311 | 3.65 | 298 | 2.44 | 2.44
GC | 20 | 0.54 | 298 | 0.64 | 0.64 | https://doi.org/10.1021/acs.energyfuels.8b01028
NGC | 65 | 20.66 | 298 | 1.82 | 1.82
NGC-600-2 | 933 | 12.27 | 298 | 3.43 | 3.43
NGC-600-3 | 1005 | 12.21 | 298 | 3.46 | 3.46
NGC-600-4 | 1170 | 11.81 | 298 | 3.74 | 3.74
NGC-650-2 | 1754 | 10.51 | 298 | 3.69 | 3.69
NGC-650-3 | 1699 | 9.54 | 298 | 3.65 | 3.65
NGC-650-4 | 1824 | 7.74 | 298 | 3.92 | 3.92
NGC-700-2 | 2572 | 6.57 | 298 | 3.75 | 3.75
NGC-700-3 | 2510 | 5.03 | 298 | 3.56 | 3.56
NGC-700-4 | 2827 | 4.69 | 298 | 3.61 | 3.61
GC-650-4 | 1020 | 0.32 | 298 | 3.66 | 3.66
HSC | 93 | 1.22 | 298 | 1.56 | 1.56 | https://doi.org/10.1021/acs.energyfuels.0c03832
HSM | 4.4 | 16.89 | 298 | 1.1 | 1.1
HSM-550-1 | 1118 | 4.94 | 298 | 3.97 | 3.97
HSM-550-2 | 1696 | 4.32 | 298 | 4.23 | 4.23
HSM-550-3 | 1354 | 3.88 | 298 | 4.16 | 4.16
HSM-600-1 | 1523 | 3.68 | 298 | 3.87 | 3.87
HSM-600-2 | 2319 | 3.27 | 298 | 3.67 | 3.67
HSM-600-3 | 2195 | 2.47 | 298 | 3.31 | 3.31
HSM-650-1 | 1661 | 2.53 | 298 | 3.79 | 3.79
HSM-650-2 | 2178 | 1.89 | 298 | 3.35 | 3.35
HSM-650-3 | 2054 | 1.33 | 298 | 3.28 | 3.28
EN-400-1 | 710 | 2.71 | 298 | 1.93 | 1.93 | https://doi.org/10.1021/acssusresmgt.4c00417
EN-400-2 | 1270 | 2.8 | 298 | 2.73 | 2.73
EN-400-3 | 1010 | 3.01 | 298 | 2.7 | 2.7
EN-450-1 | 1100 | 2.27 | 298 | 2.96 | 2.96
EN-450-2 | 1920 | 2.62 | 298 | 3.14 | 3.14
EN-450-3 | 1530 | 2.96 | 298 | 2.69 | 2.69
EN-500-1 | 770 | 1.52 | 298 | 2.38 | 2.38
EN-500-2 | 2270 | 1.78 | 298 | 2.78 | 2.78
EN-500-3 | 1290 | 1.94 | 298 | 2.32 | 2.32
WSC | 22 | 1.03 | 298 | 1.56 | 1.56 | https://doi.org/10.1016/j.biombioe.2021.105969
WSM | 5 | 16.61 | 298 | 1.02 | 1.02
WSM-500-1 | 759 | 8.48 | 298 | 3.51 | 3.51
WSM-500-2 | 1275 | 7.26 | 298 | 4 | 4
WSM-500-3 | 1601 | 4.36 | 298 | 4.05 | 4.05
WSM-550-1 | 1131 | 7.15 | 298 | 3.97 | 3.97
WSM-550-2 | 1535 | 4.9 | 298 | 4.22 | 4.22
WSM-550-3 | 2129 | 4.01 | 298 | 4.06 | 4.06
WSM-600-1 | 1391 | 4.63 | 298 | 3.64 | 3.64
WSM-600-2 | 2194 | 3.78 | 298 | 3.73 | 3.73
WSM-600-3 | 2384 | 2.76 | 298 | 3.62 | 3.62
WSM-650-1 | 1649 | 3.81 | 298 | 3.86 | 3.86
WSM-650-2 | 2164 | 3.02 | 298 | 3.3 | 3.3
WSM-650-3 | 2171 | 2.63 | 298 | 3 | 3
HSC | 93 | 1.22 | 298 | 1.56 | 1.56 | https://doi.org/10.1021/acs.iecr.9b02127
HSC-500-1 | 502 | 2.74 | 298 | 2.24 | 2.24
HSC-500-2 | 1991 | 2.94 | 298 | 3.73 | 3.73
HSC-500-3 | 1833 | 3.21 | 298 | 3.39 | 3.39
HSC-550-1 | 1099 | 2.53 | 298 | 4.32 | 4.32
HSC-550-2 | 1821 | 2.75 | 298 | 3.5 | 3.5
HSC-550-3 | 2185 | 2.97 | 298 | 3.48 | 3.48
HSC-600-1 | 1343 | 1.98 | 298 | 3.94 | 3.94
HSC-600-2 | 2318 | 2.14 | 298 | 3.52 | 3.52
HSC-600-3 | 2321 | 2.3 | 298 | 3.38 | 3.38
P30 | 880 | 7.36 | 298 | 2.94 | 2.94 | https://doi.org/10.1016/j.energy.2019.115936
P50 | 787 | 7.88 | 298 | 2.99 | 2.99
P80 | 891 | 8.05 | 298 | 2.98 | 2.98
LSC-400-1 | 848 | 3.77 | 298 | 3.39 | 3.39 | https://doi.org/10.1021/acs.energyfuels.8b02659
LSC-400-2 | 1164 | 4.01 | 298 | 3.67 | 3.67
LSC-400-3 | 1087 | 4.5 | 298 | 3.22 | 3.22
LSC-450-1 | 1105 | 3.21 | 298 | 3.69 | 3.69
LSC-450-2 | 2053 | 3.64 | 298 | 3.47 | 3.47
LSC-450-3 | 1921 | 4.03 | 298 | 3.12 | 3.12
LSC-500-1 | 1113 | 2.61 | 298 | 3.88 | 3.88
LSC-500-2 | 2264 | 3.08 | 298 | 3.51 | 3.51
LSC-500-3 | 1824 | 3.45 | 298 | 3.45 | 3.45
R | 536 | 1.05 | 298 | 2.82 | 2.82 | https://doi.org/10.1016/j.carbon.2018.01.003
RN-400-1 | 735 | 2.72 | 298 | 3.32 | 3.32
RN-400-2 | 936 | 4.56 | 298 | 4.12 | 4.12
RN-400-3 | 1115 | 5.36 | 298 | 4.14 | 4.14
RN-400-4 | 1003 | 6.05 | 298 | 3.83 | 3.83
RN-450-1 | 787 | 1.56 | 298 | 3.86 | 3.86
RN-450-2 | 1088 | 3.9 | 298 | 4.06 | 4.06
RN-450-3 | 1432 | 4.25 | 298 | 4.64 | 4.64
RN-450-4 | 1569 | 5.94 | 298 | 4.4 | 4.4
RN-500-1 | 932 | 1.39 | 298 | 4.03 | 4.03
RN-500-2 | 1288 | 3.85 | 298 | 4.61 | 4.61
RN-500-3 | 1924 | 4.09 | 298 | 4.57 | 4.57
RN-500-4 | 2155 | 5.74 | 298 | 4.38 | 4.38
RK-450-3 | 704 | 1.07 | 298 | 3.36 | 3.36
GN | 5 | 17.14 | 298 | 0.67 | 0.67 | https://doi.org/10.1016/j.cej.2019.01.093
GN-600-1 | 821 | 12.17 | 298 | 3.99 | 3.99
GN-600-2 | 1267 | 11.93 | 298 | 4.24 | 4.24
GN-600-3 | 1398 | 11.67 | 298 | 4.02 | 4.02
GN-600-4 | 1412 | 11.23 | 298 | 3.93 | 3.93
GN-650-1 | 1734 | 9.24 | 298 | 4.26 | 4.26
GN-650-2 | 1960 | 8.56 | 298 | 4.23 | 4.23
GN-650-3 | 2167 | 7.23 | 298 | 4.21 | 4.21
GN-650-4 | 2016 | 6.85 | 298 | 4.07 | 4.07
GN-700-1 | 2394 | 6.94 | 298 | 3.92 | 3.92
GN-700-2 | 2659 | 6.72 | 298 | 3.71 | 3.71
GN-700-3 | 2655 | 6.43 | 298 | 3.51 | 3.51
GN-700-4 | 2470 | 6.2 | 298 | 3.42 | 3.42
LNAC-600 | 1305 | 7.98 | 298 | 3.89 | 3.89 | https://doi.org/10.1016/j.fuel.2021.122507
LNAC-650 | 1991 | 5.53 | 298 | 3.43 | 3.43
LNAC-700 | 1996 | 4.26 | 298 | 3.35 | 3.35
LNAC-750 | 2213 | 2.07 | 298 | 3.24 | 3.24
LNAC-800 | 978 | 1.48 | 298 | 2.82 | 2.82
R | 536 | 1.05 | 298 | 2.82 | 2.82 | https://doi.org/10.1021/acs.energyfuels.7b03646
RUK-600-2 | 1040 | 2.33 | 298 | 4.27 | 4.27
RUK-600-3 | 1404 | 2.13 | 298 | 4.61 | 4.61
RUK-600-4 | 1621 | 1.95 | 298 | 4.58 | 4.58
RUK-650-2 | 1556 | 1.88 | 298 | 4.39 | 4.39
RUK-650-3 | 1844 | 1.56 | 298 | 4.34 | 4.34
RUK-650-4 | 1955 | 1.38 | 298 | 4.32 | 4.32
RUK-700-2 | 1914 | 1.62 | 298 | 4.1 | 4.1
RUK-700-3 | 2172 | 1.45 | 298 | 3.92 | 3.92
RUK-700-4 | 2015 | 1.26 | 298 | 3.3 | 3.3
RK-600-3 | 984 | 1.01 | 298 | 3.84 | 3.84
C | 21 | 0.26 | 298 | 1.53 | 1.53 | https://doi.org/10.1016/j.jcis.2017.09.040
CN-600-2 | 947 | 2.76 | 298 | 3.45 | 3.45
CN-600-3 | 1082 | 2.74 | 298 | 3.71 | 3.71
CN-600-4 | 1324 | 1.52 | 298 | 3.49 | 3.49
CN-700-2 | 1199 | 1.42 | 298 | 3.07 | 3.07
CN-700-3 | 1354 | 1.34 | 298 | 3.03 | 3.03
CN-800-2 | 1329 | 1.13 | 298 | 2.86 | 2.86
CN-800-3 | 1430 | 0.86 | 298 | 2.78 | 2.78
C-600-3 | 329 | 0.23 | 298 | 2.64 | 2.64
CK-600-3 | 1383 | 1.08 | 298 | 4 | 4
NPC-1-500 | 1376 | 4.6 | 298 | 5 | 5 | https://doi.org/10.1039/C6TA07305K
UC-600-2 | 1239 | 1.98 | 298 | 3.69 | 3.69 | https://doi.org/10.1016/j.carbon.2014.09.079
UC-600-3 | 1500 | 0.86 | 298 | 4.25 | 4.25
UC-600-4 | 1636 | 0.28 | 298 | 3.89 | 3.89
UC-650-2 | 1394 | 1.64 | 298 | 4.4 | 4.4
UC-650-3 | 1755 | 0.81 | 298 | 4.26 | 4.26
UC-650-4 | 1900 | 0.58 | 298 | 4.16 | 4.16
UC-700-2 | 1734 | 1.26 | 298 | 4.08 | 4.08
UC-700-3 | 2232 | 0.64 | 298 | 4.15 | 4.15
UC-700-4 | 2299 | 0.29 | 298 | 3.8 | 3.8
C-650-2 | 1088 | 0.17 | 298 | 3.32 | 3.32
AHEP | 418 | 2.6 | 298 | 61.4 | 1.4 | https://doi.org/10.1016/j.jhazmat.2012.05.094
MCN | 156 | 31.06 | 298 | 1.46 | 1.46
a-MCN | 682.8 | 14.45 | 298 | 2.69 | 2.69
CN-650 | 601 | 6.731 | 298 | 2.69 | 2.69 | https://doi.org/10.1039/C2TA00104G
CN-750 | 642 | 5.491 | 298 | 2.93 | 2.93
CN-850 | 725 | 2.95 | 298 | 3.12 | 3.12
CN-950 | 1979 | 4.32 | 298 | 4.3 | 4.3
CN-1150 | 423 | 0.747 | 298 | 2.91 | 2.91
SG-CN(1) | 1000 | 2 | 298 | 2.34 | 2.34 | https://doi.org/10.1016/j.cej.2019.122964
SG-CN(2) | 1111 | 3.4 | 298 | 3.34 | 3.34
SG-CN(3) | 727 | 3.9 | 298 | 3.13 | 3.13
HC | 12 | 2.93 | 298 | 1.05 | 1.05 | https://doi.org/10.1016/j.micromeso.2021.111404
PC-700 | 1454 | 1.71 | 298 | 3.7 | 3.7
NPC-500 | 1114 | 3.8 | 298 | 3.59 | 3.59
NPC-600 | 1311 | 3.73 | 298 | 3.98 | 3.98
NPC-700 | 1501 | 2.43 | 298 | 4.2 | 4.2
NPC-800 | 1734 | 2.03 | 298 | 3.77 | 3.77
CS1-6 | 514 | 4.1 | 298 | 2.5 | 2.5
CS2-6 | 521 | 4.8 | 298 | 2.8 | 2.8
CS3-6 | 530 | 5 | 298 | 3 | 3
CS1-6A | 1224 | 2.8 | 298 | 3.7 | 3.7 | https://doi.org/10.1021/cm5001895
CS2-6A | 1147 | 3.05 | 298 | 3.9 | 3.9
CS3-6A | 1184 | 3.55 | 298 | 4.1 | 4.1
N-CP | 38.5 | 8.9 | 298 | 0.34 | 0.34 | https://doi.org/10.1021/acs.energyfuels.8b00125
N-AC-500-2 | 1152 | 9.1 | 298 | 3.9 | 3.9
N-AC-600-1 | 1173.8 | 7.2 | 298 | 3.71 | 3.71
N-AC-600-2 | 1504.8 | 7.7 | 298 | 4.58 | 4.58
N-AC-600-3 | 1684.4 | 7.4 | 298 | 4.34 | 4.34
N-AC-700-2 | 1702.2 | 5.6 | 298 | 4.14 | 4.14
SU-MAC-500 | 941 | 5.8 | 298 | 4.5 | 4.5 | https://doi.org/10.1021/jacs.5b11955
SU-MAC-600 | 1500 | 4 | 298 | 4.18 | 4.18
SU-MAC-800 | 2369 | 3.2 | 298 | 3.11 | 3.11
BILP-5 | 626 | 12.64 | 298 | 2 | 2 | https://doi.org/10.1021/cm504435m
CPC-550 | 1630 | 7.88 | 298 | 5.8 | 5.8
CPC-600 | 2059 | 6.34 | 298 | 4.7 | 4.7
CPC-650 | 2967 | 5.38 | 298 | 4 | 4
CPC-700 | 3242 | 4.22 | 298 | 3.3 | 3.3
CPC-800 | 2872 | 1 | 298 | 3.1 | 3.1
PFK-650-1 | 605 | 14.36 | 298 | 2.96 | 2.96 | https://doi.org/10.1021/acsanm.2c03126
PFK-650-1.5 | 759 | 11.98 | 298 | 3.28 | 3.28
PFK-650-2 | 989 | 9.43 | 298 | 3.25 | 3.25
PFK-700-1 | 1294 | 12.17 | 298 | 3.64 | 3.64
PFK-700-1.5 | 1757 | 7.68 | 298 | 4.03 | 4.03
PFK-700-2 | 2106 | 3.91 | 298 | 3.49 | 3.49
PFK-750-1 | 2032 | 7.31 | 298 | 3.74 | 3.74
PFK-750-1.5 | 2292 | 4.01 | 298 | 3.1 | 3.1
PFK-750-2 | 2330 | 2.92 | 298 | 3.08 | 3.08
LC | 3.82 | 1.55 | 298 | 1 | 1 | https://doi.org/10.1016/j.jes.2020.11.008
LCM | 4.32 | 19.68 | 298 | 0.46 | 0.46
LCM-500-1 | 687 | 7.69 | 298 | 3.21 | 3.21
LCM-500-2 | 1392 | 5.53 | 298 | 3.66 | 3.66
LCM-500-3 | 1491 | 3.97 | 298 | 3.49 | 3.49
LCM-550-1 | 1122 | 6.83 | 298 | 3.5 | 3.5
LCM-550-2 | 1487 | 4.09 | 298 | 3.87 | 3.87
LCM-550-3 | 2074 | 3.01 | 298 | 3.67 | 3.67
LCM-600-1 | 1272 | 4.97 | 298 | 3.5 | 3.5
LCM-600-2 | 2182 | 3.67 | 298 | 3.2 | 3.2
LCM-600-3 | 2340 | 2.54 | 298 | 2.94 | 2.94
LCM-650-1 | 1500 | 3.21 | 298 | 3.08 | 3.08
LCM-650-2 | 1860 | 2.29 | 298 | 2.76 | 2.76
LCM-650-3 | 2124 | 1.26 | 298 | 2.53 | 2.53
NPC-500 | 1854 | 10.3 | 298 | 3.7 | 3.7 | https://doi.org/10.1016/j.cej.2019.04.190
NPC-600 | 2208 | 7.41 | 298 | 5.2 | 5.2
NPC-700 | 2565 | 4.3 | 298 | 4.3 | 4.3
NPC-500 | 537 | 5.84 | 298 | 3.7 | 3.7 | https://doi.org/10.1002/aic.15531
NPC-600 | 958 | 3.57 | 298 | 3.9 | 3.9
SC | 17 | 3.38 | 298 | 0.49 | 0.49 | https://doi.org/10.1021/acs.iecr.7b02692
SC-600-2 | 935 | 3.68 | 298 | 3.63 | 3.63
SC-600-4 | 1441 | 5.16 | 298 | 4.04 | 4.04
SC-650-2 | 1117 | 5.38 | 298 | 4.49 | 4.49
SC-650-4 | 1482 | 5.06 | 298 | 3.87 | 3.87
SC-700-2 | 1408 | 3.81 | 298 | 3.73 | 3.73
SC-700-4 | 1577 | 2.6 | 298 | 3.99 | 3.99
C | 21 | 0.26 | 298 | 1.53 | 1.53 | https://doi.org/10.1021/acssuschemeng.6b00327
HC | 38 | 0.34 | 298 | 1.57 | 1.57
NC | 13 | 14.43 | 298 | 1.76 | 1.76
NHC | 14 | 15.48 | 298 | 1.73 | 1.73
NHC-600-1 | 1037 | 8 | 298 | 4.06 | 4.06
NHC-600-2 | 1187 | 6.42 | 298 | 3.95 | 3.95
NHC-600-3 | 1970 | 4.21 | 298 | 4.13 | 4.13
NHC-600-4 | 2339 | 3.26 | 298 | 3.6 | 3.6
NHC-650-1 | 1593 | 5.72 | 298 | 4.47 | 4.47
NHC-650-2 | 1694 | 4.64 | 298 | 4.37 | 4.37
NHC-650-3 | 1952 | 3.42 | 298 | 4.23 | 4.23
NHC-650-4 | 2492 | 2.01 | 298 | 3.95 | 3.95
NHC-700-1 | 2234 | 3.55 | 298 | 4.25 | 4.25
NHC-700-2 | 2241 | 2.15 | 298 | 3.98 | 3.98
NHC-700-3 | 2782 | 1.96 | 298 | 3.97 | 3.97
NHC-700-4 | 2995 | 1.83 | 298 | 3.49 | 3.49
NC-650-1 | 1483 | 4.56 | 298 | 4.26 | 4.26
P | 0.43 | 0.2 | 298 | 0.36 | 0.36 | https://doi.org/10.1021/acs.energyfuels.7b01795
NP | 2.37 | 9.16 | 298 | 0.55 | 0.55
HNP | 0.13 | 11.08 | 298 | 0.86 | 0.86
HNP-600-2 | 1479 | 3.25 | 298 | 3.56 | 3.56
HNP-600-3 | 1699 | 2.68 | 298 | 3.95 | 3.95
HNP-600-4 | 1888 | 1.7 | 298 | 3.29 | 3.29
HNP-650-2 | 1394 | 2.79 | 298 | 3.98 | 3.98
HNP-650-3 | 2363 | 1.61 | 298 | 4.13 | 4.13
HNP-650-4 | 2526 | 1.41 | 298 | 3.28 | 3.28
HNP-700-2 | 1703 | 2.18 | 298 | 3.82 | 3.82
HNP-700-3 | 2423 | 1.34 | 298 | 3.49 | 3.49
HNP-700-4 | 2532 | 1.2 | 298 | 3.22 | 3.22
NP-650-3 | 1755 | 0.81 | 298 | 4.26 | 4.26
PA-KOH-2-600 | 1212 | 2.62 | 298 | 3.45 | 3.45 | https://doi.org/10.1016/j.carbon.2013.12.024
PA-400-KOH-2-600 | 1473 | 3.81 | 298 | 4.28 | 4.28
PA-500-KOH-2-600 | 1913 | 2.32 | 298 | 4.02 | 4.02
PA-600-KOH-2-600 | 1698 | 2.56 | 298 | 3.52 | 3.52
PA-400-KOH-2-500 | 1123 | 4.01 | 298 | 4.12 | 4.12
PA-400-KOH-2-700 | 1976 | 3.11 | 298 | 3.93 | 3.93
PA-400-KOH-2-800 | 2356 | 1.5 | 298 | 3.3 | 3.3
PA-400-KOH-1-600 | 837 | 4.84 | 298 | 3.61 | 3.61
PA-400-KOH-4-600 | 2571 | 2.22 | 298 | 3.39 | 3.39
PA-500-KOH-4-800 | 3322 | 1.26 | 298 | 2.04 | 2.04
P | 0.43 | 0.2 | 298 | 0.36 | 0.36
PN | 0.5 | 8.34 | 298 | 0.93 | 0.93
PN-600-2 | 1104 | 3.64 | 298 | 3.94 | 3.94
PN-600-3 | 1363 | 2.74 | 298 | 4.03 | 4.03
PN-600-4 | 1428 | 1.65 | 298 | 3.94 | 3.94
PN-650-2 | 1445 | 2.72 | 298 | 4.57 | 4.57
PN-650-3 | 1779 | 1.87 | 298 | 4.25 | 4.25
PN-650-4 | 1897 | 1.28 | 298 | 4.17 | 4.17
PN-700-2 | 1539 | 1.59 | 298 | 4.25 | 4.25
PN-700-3 | 2269 | 1.22 | 298 | 3.96 | 3.96
PN-700-4 | 2329 | 1.01 | 298 | 3.76 | 3.76
P-650-2 | 1108 | 0.17 | 298 | 3.32 | 3.32
CF-1 | 422 | 11.91 | 298 | 2.28 | 2.28 | https://doi.org/10.1016/j.jcou.2021.101617
ACF-1 | 536 | 11.02 | 298 | 2.48 | 2.48
ACF-2 | 497 | 9.83 | 298 | 2.34 | 2.34
ACF-3 | 691 | 9.43 | 298 | 2.55 | 2.55
ACF-4 | 675 | 9.31 | 298 | 2.51 | 2.51
LSM | 6 | 10.29 | 298 | 1.39 | 1.39 | https://doi.org/10.1016/j.seppur.2021.119204
LSM-500-1 | 673 | 7.13 | 298 | 3.34 | 3.34
LSM-500-2 | 776 | 5.87 | 298 | 3.57 | 3.57
LSM-500-3 | 1368 | 3.78 | 298 | 3.93 | 3.93
LSM-550-1 | 1207 | 4.02 | 298 | 3.27 | 3.27
LSM-550-2 | 1941 | 3.65 | 298 | 4.25 | 4.25
LSM-550-3 | 2131 | 3.25 | 298 | 4.06 | 4.06
LSM-600-1 | 1239 | 3.21 | 298 | 3.02 | 3.02
LSM-600-2 | 2077 | 2.48 | 298 | 3.46 | 3.46
LSM-600-3 | 2534 | 1.55 | 298 | 3.23 | 3.23
AC-CC-P-600 | 1220 | 1.5 | 298 | 4.02 | 4.02 | https://doi.org/10.1016/j.fuel.2025.136266
AC-CC-P-700 | 1338 | 1.2 | 298 | 4.93 | 4.93
AC-CC-P-800 | 1546 | 1 | 298 | 5.59 | 5.59
AC-CC-C-800 | 1678 | 0.8 | 298 | 7.46 | 7.46
C0600 | 828 | 8.47 | 298 | 3.58 | 3.58 | https://doi.org/10.1016/j.jallcom.2025.178539
C2600 | 963 | 10.77 | 298 | 3.8 | 3.8
C0700 | 2217 | 4.81 | 298 | 4.1 | 4.1
C2700 | 2408 | 7.35 | 298 | 3.87 | 3.87
C0800 | 2399 | 1.77 | 298 | 3.85 | 3.85
C2800 | 2658 | 2.89 | 298 | 3.55 | 3.55
MNC-2-600 | 1212 | 5.48 | 298 | 3.46 | 3.46 | https://doi.org/10.1016/j.seppur.2024.129756
MNC-3-600 | 984 | 7.93 | 298 | 3.23 | 3.23
MNC-2-700 | 2039 | 4.47 | 298 | 3.79 | 3.79
MNC-3-700 | 1738 | 6.66 | 298 | 3.66 | 3.66
MNC-2-800 | 2423 | 1.49 | 298 | 3.54 | 3.54
MNC-3-800 | 1888 | 5.84 | 298 | 3.16 | 3.16
NDHPC-0U-700 | 1560 | 4.51 | 298 | 3.72 | 3.72 | https://doi.org/10.1016/j.energy.2024.130892
NDHPC-1U-700 | 1747 | 5.24 | 298 | 3.62 | 3.62
NDHPC-2U-700 | 1705 | 5.39 | 298 | 3.41 | 3.41
NDHPC-3U-700 | 1872 | 6.31 | 298 | 3.41 | 3.41
NDHPC-0U-800 | 1859 | 1.48 | 298 | 3.88 | 3.88
NDHPC-1U-800 | 1851 | 1.49 | 298 | 3.85 | 3.85
NDHPC-2U-800 | 2395 | 1.98 | 298 | 3.37 | 3.37
NDHPC-3U-800 | 2545 | 2.25 | 298 | 2.97 | 2.97
AC | 70 | 0.92 | 298 | 0.54 | 0.54 | https://doi.org/10.1016/j.jcou.2019.06.021
NAC-400-1.5 | 419 | 3.79 | 298 | 1.93 | 1.93
NAC-450-1.5 | 589 | 7.24 | 298 | 2.53 | 2.53
NAC-500-1.5 | 802 | 1.52 | 298 | 1.96 | 1.96
NAC-400-2.5 | 516 | 3.52 | 298 | 1.7 | 1.7
NAC-450-2.5 | 1687 | 1.89 | 298 | 3.06 | 3.06
NAC-500-2.5 | 1721 | 2.54 | 298 | 2.15 | 2.15
PDVV-C-600 | 555.73 | 1.1 | 298 | 2.11 | 2.11 | https://doi.org/10.1021/acs.energyfuels.1c00294
PDVA-C-600 | 655.78 | 2.01 | 298 | 2.77 | 2.77
PDVA-C-700 | 782.13 | 1.88 | 298 | 2.85 | 2.85
PDVA-C-800 | 874.35 | 1.33 | 298 | 3.18 | 3.18
PDVA-C-900 | 455.45 | 1.08 | 298 | 2.08 | 2.08
PCF-400 | 383 | 23.69 | 298 | 69 | 1.57 | https://doi.org/10.1021/acs.energyfuels.9b02769
PCF-450 | 398 | 22.82 | 298 | 95 | 2.16
PCF-500 | 486 | 20.86 | 298 | 99 | 2.25
PCF-N | 49 | 20.38 | 298 | 29 | 0.66
ASPC5-2 | 3007 | 0.27 | 298 | 3.16 | 3.16 | https://doi.org/10.1016/j.carbon.2024.119372
ASPC5-3 | 3166 | 0.28 | 298 | 2.39 | 2.39
ASPC5-3.5 | 3366 | 0.19 | 298 | 2.68 | 2.68
ASPC5-4 | 3535 | 0.21 | 298 | 2.68 | 2.68
ASPC5-4.5 | 3268 | 0.17 | 298 | 2.15 | 2.15

## Undoped
sample | SA m2/g | %N (wt%) | 273 K | CO2 adsorption capacity (mmol/g) at 273 K | 298 K | CO2 adsorption capacity (mmol/g) at 298 K | ref
P-0.5-973-1.5 | 996 |  |  |  | 3.5 | 3.5 | https://doi.org/10.1016/j.cej.2014.04.115
P-1-973-1.5 | 1004 |  |  |  | 4.5 | 4.5
P-2-973-1.5 | 1486 | 0.098 | 7.7 | 7.7 | 5 | 5
P-3-973-1.5 | 1682 | 0.044 |  |  | 4.6 | 4.6
P-4-973-1.5 | 1944 |  |  |  | 4 | 4
P-2-773-1.5 | 459 |  |  |  | 3.2 | 3.2
P-2-873-1.5 | 1343 |  |  |  | 4.7 | 4.7
P-2-1073-1.5 | 1637 |  |  |  | 4.3 | 4.3
P-2-1173-1.5 | 2207 |  |  |  | 3.5 | 3.5
C700K3 | 1130 |  | 5.9 | 5.9 | 3.9 | 3.9 | https://doi.org/10.1016/j.jcou.2013.07.003
C600K5 | 1890 |  | 6.1 | 6.1 | 4.2 | 4.2
C600K3 | 1250 |  | 6.3 | 6.3 | 4.4 | 4.4
C600K1 | 770 |  | 5.4 | 5.4 | 3.9 | 3.9
C600K0 | 365 |  | 2.7 | 2.7 | 1.9 | 1.9
Bamboo-1-873 | 528 |  | 4.3 | 4.3 |  |  | https://doi.org/10.1002/cssc.201200570
Bamboo-2-873 | 1243 |  | 6.3 | 6.3
Bamboo-3-873 | 1846 |  | 7 | 7 | 4.5 | 4.5
Bamboo-4-873 | 2337 |  | 6.2 | 6.2
Bamboo-5-873 | 2641 |  | 5.4 | 5.4
Bamboo-1-973 | 930 |  | 5.1 | 5.1
Bamboo-2-973 | 1775 |  | 6.7 | 6.7
Bamboo-3-973 | 2332 |  | 7 | 7
Bamboo-4-973 | 2737 |  | 5.4 | 5.4
Bamboo-5-973 | 2980 |  | 5.3 | 5.3 | 4 | 4
Bamboo-1-1073 | 1273 |  | 5.9 | 5.9
Bamboo-2-1073 | 1942 |  | 6.7 | 6.7
Bamboo-3-1073 | 2480 |  | 6.5 | 6.5
Bamboo-4-1073 | 2880 |  | 5.8 | 5.8
Bamboo-5-1073 | 3110 |  | 4.6 | 4.6
Bamboo-3-773 | 846 |  | 4.3 | 4.3
Bamboo-3-1123 | 2467 |  | 5.5 | 5.5
AA-4-700 | 2190 |  | 5.6 | 5.6 | 3.5 | 3.5 | DOIhttps://doi.org/10.1039/C0EE00784F
AC-4-700 | 2370 |  | 5.8 | 5.8 | 3.5 | 3.5
AS-4-600 | 2370 |  | 5.2 | 5.2 | 2.9 | 2.9
AS-4-700 | 2250 |  | 5.5 | 5.5 | 2.9 | 2.9
AS-4-800 | 2850 |  | 5.2 | 5.2 | 3 | 3
AS-2-600 | 1260 |  | 6.1 | 6.1 | 4.8 | 4.8
AS-2-650 | 1380 |  | 6 | 6 | 4.7 | 4.7
AS-2-700 | 1390 |  | 6.6 | 6.6 | 4.3 | 4.3
AS-2-800 | 1940 |  | 5.8 | 5.8 | 3.9 | 3.9
MNS-ACs-400-900-15 | 469 |  |  |  | 3.065 | 3.065 | https://doi.org/10.1016/j.ijggc.2013.08.013
MNS-ACs-400-900-30 | 489 |  |  |  | 3.295 | 3.295
MNS-ACs-400-900-60 | 606 |  |  |  | 3.4 | 3.4
MNS-ACs-500-900-15 | 425 |  |  |  | 2.8 | 2.8
MNS-ACs-500-900-30 | 514 |  |  |  | 3.251 | 3.251
MNS-ACs-500-900-60 | 605 |  |  |  | 3.453 | 3.453
MNS-ACs-600-900-15 | 441 |  |  |  | 2.991 | 2.991
MNS-ACs-600-900-30 | 512 |  |  |  | 3.373 | 3.373
MNS-ACs-600-900-60 | 573 |  |  |  | 3.482 | 3.482
MNS-ACs-700-900-15 | 434 |  |  |  | 3.013 | 3.013
MNS-ACs-700-900-30 | 524 |  |  |  | 3.421 | 3.421
MNS-ACs-700-900-60 | 633 |  |  |  | 3.727 | 3.727
C1-15 | 462 |  |  |  | 2.763 | 2.763
C1-30 | 807 |  |  |  | 3.32 | 3.32
C1-60 | 670 |  |  |  | 2.948 | 2.948
C2-15 | 495 |  |  |  | 2.944 | 2.944
C2-30 | 659 |  |  |  | 3.209 | 3.209
C2-60 | 919 |  |  |  | 3.578 | 3.578
C3-15 | 498 |  |  |  | 3.065 | 3.065
C3-30 | 581 |  |  |  | 3.267 | 3.267
C3-60 | 816 |  |  |  | 3.772 | 3.772
C4-15 | 550 |  |  |  | 2.912 | 2.912
C4-30 | 717 |  |  |  | 3.261 | 3.261
C4-60 | 833 |  |  |  | 3.525 | 3.525
C5-15 | 412 |  |  |  | 2.594 | 2.594
C5-30 | 498 |  |  |  | 2.872 | 2.872
C5-60 | 651 |  |  |  | 3.187 | 3.187
C6-15 | 256 |  |  |  | 2.985 | 2.985
C6-30 | 595 |  |  |  | 3.138 | 3.138
C6-60 | 701 |  |  |  | 3.138 | 3.138
C7-13 | 513 |  |  |  | 2.663 | 2.663
C7-30 | 564 |  |  |  | 3.021 | 3.021
C7-60 | 638 |  |  |  | 3.119 | 3.119
C8-15 | 548 |  |  |  | 2.765 | 2.765
C8-30 | 638 |  |  |  | 3.101 | 3.101
C8-60 | 811 |  |  |  | 3.131 | 3.131
N-PAC | 589 |  | 2.19 | 2.19 | 1.55 | 1.55 | https://doi.org/10.1039/C5TA09908K
PAC-500/2 | 1486 |  | 4.79 | 4.79 | 3.23 | 3.23
PAC-550/2 | 2122 |  | 6.05 | 6.05 | 3.83 | 3.83
PAC-600/2 | 2526 |  | 6.97 | 6.97 | 4.17 | 4.17
PAC-650/2 | 3135 |  | 7.63 | 7.63 | 4.73 | 4.73
PAC-700/2 | 3529 |  | 7.67 | 7.67 | 4.34 | 4.34
PAC-750/2 | 3759 |  | 7.3 | 7.3 | 4.22 | 4.22
PAC-800/2 | 3931 |  | 7.1 | 7.1 | 4.13 | 4.13
PAC-500/1 | 1246 |  | 3.93 | 3.93 | 2.79 | 2.79
PAC-500/3 | 1402 |  | 3.83 | 3.83 | 2.52 | 2.52
PAC-500/4 | 1772 |  | 3.94 | 3.94 | 2.57 | 2.57
PC680 | 1713 | 0.98 | 7.25 | 7.25 | 4.41 | 4.41 | https://doi.org/10.1007/s10934-015-0041-7
PC730 | 1893 | 0.79 | 7.12 | 7.12 | 4.22 | 4.22
PC780 | 1871 | 0.6 | 6.79 | 6.79 | 3.92 | 3.92
nano-TiC-CDC (200, H2@200) | 324 |  | 2.15 | 2.15 |  |  | https://doi.org/10.1039/C1EE01176F
nano-TiC-CDC (200, H2@600) | 434 |  | 2.74 | 2.74
nano-TiC-CDC (400, H2@400) | 740 |  | 3.26 | 3.26
nano-TiC-CDC (400, H2@600) | 1002 |  | 3.47 | 3.47
nano-TiC-CDC (600, H2@600) | 952 |  | 2.54 | 2.54
nano-TiC-CDC (800, H2@600) | 1855 |  | 4.23 | 4.23
nano-TiC-CDC (1000, H2@600) | 1920 |  | 3.7 | 3.7
nano-TiC-CDC (1200, H2@600) | 619 |  | 1.4 | 1.4
micro-TiC (200, H2@200) | 497 |  | 2.82 | 2.82
micro-TiC (400, H2@600) | 910 |  | 3.9 | 3.9
micro-TiC (600, H2@600) | 1383 |  | 6.23 | 6.23
micro-TiC (700, H2@600) | 1832 |  | 7.09 | 7.09
micro-TiC (800, H2@600) | 1772 |  | 6.79 | 6.79
micro-TiC (1000, H2@600) | 1669 |  | 5.45 | 5.45
micro-TiC (1200, H2@600) | 1540 |  | 3.34 | 3.34
activated micro-TiC-CDC (600,) | 1776 |  | 4.77 | 4.77
activated micro-TiC-CDC (800) | 2094 |  | 5.33 | 5.33
activated micro-TiC-CDC (400) | 2911 |  | 5.91 | 5.91
activated micro-TiC-CDC (500) | 3101 |  | 6.31 | 6.31
activated micro-TiC-CDC (800) | 2565 |  | 6.92 | 6.92
activated micro-TiC-CDC (600,) | 1810 |  | 6.79 | 6.79
activated micro-TiC-CDC (600,) | 2468 |  | 5.97 | 5.97
activated micro-TiC-CDC (600,) | 2489 |  | 5.42 | 5.42
activated micro-TiC-CDC (600,) | 2229 |  | 6.18 | 6.18
AC-CPD91% | 1087 |  | 6.19 | 6.19 |  |  | DOIhttps://doi.org/10.1039/C4TA04038D
AC-CPD84% | 1418 |  | 6.63 | 6.63
AC-CPD71% | 1399 |  | 6.48 | 6.48
AC-CPD63% | 1374 |  | 6.29 | 6.29
AC-CPD45% | 1292 |  | 6.95 | 6.95
AC-CPD39% | 1303 |  | 6.75 | 6.75
AC-CPD26% | 1143 |  | 6.2 | 6.2
AC-CPD17% | 619 |  | 4.56 | 4.56
ACCA2600 | 1150 |  |  |  | 4.7 | 4.7 | DOIhttps://doi.org/10.1039/C5TA09202G
ACCA2700 | 1353 |  |  |  | 5 | 5
ACCA2800 | 1917 |  |  |  | 3.7 | 3.7
ACCA4600 | 2345 |  |  |  | 3.1 | 3.1
ACCA4700 | 2983 |  |  |  | 3 | 3
ACCA4800 | 3537 |  |  |  | 2.8 | 2.8
ACGR4700 | 3144 |  |  |  | 4.1 | 4.1
AX21 | 3191 |  |  |  | 2.6 | 2.6
LAC4800 | 3235 |  |  |  | 2.8 | 2.8
CN4700 | 3202 |  |  |  | 2.7 | 2.7
PC-2 | 1479 |  |  |  | 3.4 | 3.4 | https://doi.org/10.1039/C2JM32139D
PC-1 | 1600 |  |  |  | 3.5 | 3.5
PC-1/2 | 1742 |  |  |  | 3.2 | 3.2
PC-1/4 | 2264 |  |  |  | 3.1 | 3.1
PC-1/5 | 1778 |  |  |  | 1.9 | 1.9
VR-5-P | 3100 |  | 236 | 5.362418 | 131 | 2.976596 | https://doi.org/10.1002/cssc.201000083
VR-5-M | 2450 |  | 380 | 8.634401 | 185 | 4.20359
VR-93-P | 2720 |  | 222 | 5.044308 | 132 | 2.999318
VR-93-M | 2895 |  | 242 | 5.49875 | 202 | 4.589866
DO-10-mix | 2595 |  | 300 | 6.816633 | 167 | 3.794592
DO-88-P | 2445 |  | 272 | 6.180414 | 144 | 3.271984
DO-88-M | 2660 |  | 288 | 6.543967 | 207 | 4.703476
VR5-4:1 | 3575 |  | 113 | 2.567598 |  |  | https://doi.org/10.1016/j.carbon.2013.09.086
VR5-3:1 | 3125 |  | 126 | 2.862986
VR5-2.5:1 | 2455 |  | 150 | 3.408316
VR5-2:1 | 2430 |  | 160 | 3.635537
VR5-1:1 | 1770 |  | 170 | 3.862758
Carbon monolith:Fine | 850 |  | 4.13 | 4.13 | 2.62 | 2.62 | https://doi.org/10.1016/j.jcou.2018.04.020